## Kumpulan Data TA
Country | Designation | Type Location | T, (oC) | RH, % | TOW, Hours/a | Prec, mm/a | [SO 2], μg/m3 | [H+], mg/L | corr-rate
Czech Republic | Prague | urban-marine | 9.5 | 79 | 2830 | 639.3 | 77.5 |  | 14.89
Czech Republic | Prague | urban-marine | 10.3 | 74 | 2555 | 380.8 | 58.1 | 0.0221 | 6.98
Czech Republic | Prague | urban-marine | 9.1 | 73 | 2627 | 684.3 | 41.2 | 0.0714 | 7.78
Czech Republic | Prague | urban-marine | 9.8 | 77 | 3529 | 581.1 | 32.1 | 0.0342 | 5.69
Czech Republic | Kasperske Hory | urban | 7 | 77 | 3011 | 850.2 | 19.7 |  | 8.95
Czech Republic | Kasperske Hory | urban | 7.4 | 76 | 3405 | 703.4 | 25.6 | 0.045 | 7.99
Czech Republic | Kasperske Hory | urban | 6.6 | 73 | 2981 | 921 | 17.9 | 0.1921 | 6.77
Czech Republic | Kasperske Hory | urban | 7.2 | 74 | 3063 | 941.2 | 12.2 | 0.0366 | 3.46
Czech Republic | Kopisty | urban | 9.6 | 73 | 2480 | 426.4 | 83.3 |  | 16.41
Czech Republic | Kopisty | urban | 9.9 | 72 | 2056 | 416.6 | 78.4 | 0.0242 | 11.59
Czech Republic | Kopisty | urban | 8.9 | 71 | 2866 | 431.6 | 49 | 0.058 | 11.74
Czech Republic | Kopisty | urban | 9.7 | 75 | 2759 | 512.7 | 49.2 | 0.0567 | 12.17
Finland | Espoo | urban-marine | 5.9 | 76 | 3322 | 625.9 | 18.6
Finland | Espoo | urban-marine | 6.4 | 80 | 4127 | 657 | 13.9 | 0.0392 | 8.42
Finland | Espoo | urban-marine | 5.6 | 79 | 3446 | 754.6 | 2.3 | 0.0231 | 5.18
Finland | Espoo | urban-marine | 6 | 80 | 3607 | 698.1 | 2.6 | 0.0334 | 4.68
Finland | Ähtäri | urban-marine | 3.1 | 78 | 2810 | 801.3 | 6.3 |  | 8.92
Finland | Ähtäri | urban-marine | 3.9 | 80 | 3342 | 670.7 | 1.8 | 0.0271 | 7.7
Finland | Ähtäri | urban-marine | 3.4 | 81 | 2994 | 609.7 | 0.9 | 0.0201 | 6.62
Finland | Ähtäri | urban-marine | 3.9 | 83 | 3324 | 675.4 | 0.8 | 0.0247 | 4.61
Finland |  |  | 6.3 | 78 | 3453 | 673.1 | 20.7
Finland |  |  | 6.8 | 80 | 4017 | 665.6 | 15.3 | 0.0554 | 9.29
Finland |  |  | 6.2 | 78 | 3360 | 702.4 | 4.8 | 0.0221 | 5.69
Finland |  |  | 6.6 | 76 | 3288 | 649.2 | 5.5 | 0.0139 | 5.62
Waldhof Langenbrügge, German |  |  | 9.3 | 80 | 4561 | 630.6 | 13.7
Waldhof Langenbrügge, German |  |  | 10.2 | 80 | 4390 | 499.7 | 11 | 0.0358 | 7.85
Waldhof Langenbrügge, German |  |  | 8.9 | 81 | 4382 | 624.4 | 8.2 | 0.0342 | 9.07
Waldhof Langenbrügge, German |  |  | 9.5 | 81 | 4676 | 595.6 | 3.9 | 0.0265 | 4.25
Aschaffenburg, , German |  |  | 12.3 | 77 | 4282 | 626.9 | 23.7 | -
Aschaffenburg, , German |  |  | 12.2 | 67 | 2541 | 655.4 | 14.2 | 0.0411 | 4.68
Aschaffenburg, , German |  |  | 11.4 | 64 | 3563 | 561.2 | 12.6 | 0.0183 | 5.18
Aschaffenburg, , German |  |  | 11.6 | 65 | 2359 | 779 | 9.6 |  | 4.1
Langenfeld Reusrath, German |  |  | 10.8 | 77 | 4220 | 782.9 | 24.5
Langenfeld Reusrath, German |  |  | 11.7 | 80 | 4940 | 697.6 | 20.3 | 0.0366 | 6.62
Langenfeld Reusrath, German |  |  | 10.7 | 79 | 4437 | 619.1 | 16.3 | 0.0291 | 9.07
Langenfeld Reusrath, German |  |  | 11.4 | 81 | 5210 | 841 | 11.1 | 0.0278 | 7.63
Bottrop, German |  |  | 11.2 | 75 | 4077 | 873.8 | 50.6
Bottrop, German |  |  | 12 | 76 | 4107 | 696.6 | 48.5 | 0.0253 | 10.66
Bottrop, German |  |  | 10.3 | 78 | 4201 | 707.3 | 41.6 | 0.0211 | 15.34
Bottrop, German |  |  | 11.8 | 80 | 4930 | 912.9 | 30.2 | 0.0334 | 7.85
Essen Leithe |  |  | 10.5 | 79 | 4537 | 713.1 | 30.3
Essen Leithe |  |  | 11.5 | 77 | 4040 | 644.5 | 25.6 | 0.042 | 9.72
Essen Leithe |  |  | 10.1 | 79 | 4120 | 683.6 | 22.9 | 0.0253 | 11.45
Essen Leithe |  |  | 10.9 | 78 | 4632 | 889.3 | 16.2 | 0.0247 | 7.06
Garmisch Partenkirchen, German |  |  | 8 | 82 | 4989 | 1491.5 | 9.4 |  | 8.35
Garmisch Partenkirchen, German |  |  | 7.3 | 82 | 4201 | 1183.1 | 6.1 | 0.0171 | 7.27
Garmisch Partenkirchen, German |  |  | 7.1 | 84 | 4545 | 1552.4 | 3.2 | 0.0018 | 7.2
Garmisch Partenkirchen, German |  |  | 7.4 | 83 | 4375 | 1503 | 2.4 |  | 3.74
Eibergen, Netherlands |  |  | 9.9 | 83 | 5459 | 904.2 | 10.1 |  | 9.93
Eibergen, Netherlands |  |  | 10.9 | 79 | 4482 | 705.9 | 8.5 | 0.0046 | 8.14
Eibergen, Netherlands |  |  | 9.5 | 82 | 4808 | 872.8 | 7.4 | 0.004 | 7.92
Eibergen, Netherlands |  |  | 10.3 | 83 | 5358 | 987.1 | 4.7 | 0.0366 | 4.75
Vredepeel, Netherlands |  |  | 10.3 | 81 | 5354 | 845 | 13
Vredepeel, Netherlands |  |  | 11 | 81 | 4969 | 569.1 | 9.9 | 0.0049 | 9.07
Vredepeel, Netherlands |  |  | 10 | 82 | 5084 | 749.2 | 8.3 | 0.0021 | 11.09
Vredepeel, Netherlands |  |  | 10.9 | 83 | 5454 | 828.9 | 4.5
Wijnandsrade, Netherlands |  |  | 10.3 | 81 | 5125 | 801.3 | 13.7
Wijnandsrade, Netherlands |  |  | 11.1 | 77 | 4424 | 608.8 | 10.3 | 0.0106 | 10.22
Wijnandsrade, Netherlands |  |  | 10.1 | 81 | 4688 | 679.6 | 9.3 | 0.0113 | 11.38
Wijnandsrade, Netherlands |  |  | 11.1 | 82 | 5141 | 789.9 | 5.8 | 0.0038 | 6.34
Oslo, Norway |  |  | 7.6 | 70 | 2673 | 1023.8 | 14.4
Oslo, Norway |  |  | 8.8 | 70 | 2864 | 526.6 | 7.9 | 0.0326 | 5.69
Oslo, Norway |  |  | 7.7 | 68 | 2471 | 440.1 | 6 | 0.0156 | 6.7
Oslo, Norway |  |  | 7.5 | 69 | 2827 | 680 | 2.9 | 0.0136 | 3.53
Birkenes, Norway |  |  | 6.5 | 80 | 4831 | 2144.3 | 1.3
Birkenes, Norway |  |  | 7.4 | 77 | 4193 | 1762.2 | 0.9 | 0.042 | 8.5
Birkenes, Norway |  |  | 5.9 | 75 | 3341 | 1188.6 | 0.7 | 0.0374 | 10.58
Birkenes, Norway |  |  | 6.4 | 76 | 3779 | 1419.7 | 0.7 | 0.0326 | 5.04
Stockholm South, Sweden |  |  | 7.6 | 78 | 3959 | 531 | 16.8 |  | 10.36
Stockholm South, Sweden |  |  | 8.7 | 70 | 3074 | 473.2 | 8.4 | 0.0366 | 6.12
Stockholm South, Sweden |  |  | 7 | 70 | 2580 | 577 | 5.7 | 0.043 | 4.54
Stockholm South, Sweden |  |  | 7.5 | 73 | 3160 | 580.6 | 4.2 | 0.0231 | 4.25
Stockholm Centre, Sweden |  |  | 7.6 | 78 | 3959 | 531 | 19.6 |  | 9.76
Stockholm Centre, Sweden |  |  | 8.7 | 70 | 3074 | 473.2 | 10.3 | 0.0366 | 5.62
Stockholm Centre, Sweden |  |  | 7 | 70 | 2580 | 577 | 4.7 | 0.043 | 3.53
Stockholm Centre, Sweden |  |  | 7.5 | 73 | 3160 | 580.6 | 3.4 | 0.0231 | 3.53
Aspvreten, Sweden |  |  | 6 | 83 | 4534 | 542.7 | 3.3 |  | 8.31
Aspvreten, Sweden |  |  | 7.6 | 77 | 3469 | 342.3 | 2 | 0.043 | 6.7
Aspvreten, Sweden |  |  | 6 | 81 | 3592 | 467.8 | 1.3 | 0.043 | 4.9
Aspvreten, Sweden |  |  | 6.8 | 82 | 4118 | 525.2 | 1.1 | 0.0278 | 6.05
Madrid, Spain |  |  | 14.1 | 66 | 2762 | 398 | 18.4 |  | 7.74
Madrid, Spain |  |  | 15.2 | 56 | 1160 | 331.5 | 15.3 | 0.0073 | 4.82
Madrid, Spain |  |  | 14.3 | 67 | 2319 | 360.1 | 8.2 | 0.0003 | 3.53
Madrid, Spain |  |  | 15.7 | 68 | 2766 | 223.9 | 7.8 | 0.0002 | 2.3
Toledo, Spain |  |  | 14 | 64 | 2275 | 785 | 3.3 |  | 3.37
Toledo, Spain |  |  | 15.5 | 61 | 2147 | 610.4 | 13.5 | 0.0006 | 3.89
Toledo, Spain |  |  | 13.4 | 61 | 1888 | 432.5 | 1.7 | 0.0012 | 3.89
Toledo, Spain |  |  | 14.8 | 57 | 1465 | 327.4 | 4.2 | 0.0006 | 1.66
Moscow, Russian Federation |  |  | 5.5 | 73 | 2084 | 575.4 | 19.2 |  | 10.32
Moscow, Russian Federation |  |  | 5.7 | 76 | 2894 | 860.2 | 30.8 | 0.0006 | 8.64
Moscow, Russian Federation |  |  | 5.7 | 74 | 2444 | 880.6 | 28.7 | 0.0009 | 6.48
Moscow, Russian Federation |  |  | 5.6 | 71 | 1514 | 666.7 | 16.4 | 0.0008 | 4.61
Lahemaa, Estonia |  |  | 5.5 | 83 | 4092 | 447.8 | 0.9 |  | 7.18
Lahemaa, Estonia |  |  | 6.7 | 81 | 4332 | 532.7 | 0.6 | 0.0226 | 9.43
Dorset, Canada |  |  | 5.5 | 75 | 3252 | 961.1 | 3.3 |  | 9.88
Dorset, Canada |  |  | 5 | 79 | 3431 | 1103 | 3 | 0.042 | 6.26
Dorset, Canada |  |  | 4.3 | 80 | 3302 | 1080 | 2.1 | 0.0482 | 5.26
Dorset, Canada |  |  | 5.2 | 80 | 3386 | 1022.8 | 3.3 | 0.0461 | 6.19
Research Triangle Park, USA |  |  | 14.6 | 69 | 3178 | 846.7 | 9.6 |  | 10.72
Research Triangle Park, USA |  |  | 16.3 | 66 | 3026 | 1106.7 | 9.2 | 0.0358 | 12.46
Research Triangle Park, USA |  |  | 15.5 | 64 | 2644 | 982.3 | 10.1 | 0.0349 | 9.72
Research Triangle Park, USA |  |  | 15.8 | 68 |  | 1037.6 | 9.3 | 0.0482 | 4.75
Steubenville, USA |  |  | 12.3 | 67 | 2111 | 733.1 | 58.1 |  | 13.61
Steubenville, USA |  |  | 11.2 | 61 | 1391 | 967.4 | 55.2 | 0.0838 | 11.02
Steubenville, USA |  |  | 11.8 | 65 | 1532 | 729.4 | 43.1 | 0.0941 | 7.34
Steubenville, USA |  |  | 11.8 | 69 | - | 756.8 | 38.3 | 0.0765 | 5.26
Argentina | Villa Martelli | Urban | 16.7 | 75 | 5063 |  |  |  | 8.06
Argentina | Villa Martelli | Urban | 17.1 | 72 | 4222 |  |  |  | 7.56
Argentina | Villa Martelli | Urban | 17 | 74 | 4862 |  |  |  | 10.15
Argentina | Iguazu | Marine | 20.6 | 76 | 5825 |  |  |  | 14.76
Argentina | Iguazu | Marine | 20.9 | 74 | 5528 |  |  |  | 8.42
Argentina | Iguazu | Marine | 22.1 | 75 | 5545 |  |  |  | 8.5
Argentina | San Juan | Urban | 18 | 51 | 999 |  |  |  | 2.02
Argentina | San Juan | Urban | 20 | 49 | 850 |  |  |  | 0.94
Villa Martelli | San Juan | Urban | 18.3 | 51 | 867 |  |  |  | 1.58
Iguazu |  |  | 17 | 78 | 5195 |  |  |  | 5.54
San Juan |  |  | 16.7 | 77 | 4949 |  |  |  | 6.7
La Plata |  |  | 16.6 | 78 | 5528 |  |  |  | 7.49
Caratinga |  |  | 21.2 | 75 | 4222 |  |  |  | 4.32
Sao Paulo |  |  | 19.7 | 75 | 5676 |  |  |  | 8.57
Sao Paulo |  |  | 19.5 | 76 | 5676 |  |  |  | 10.66
Sao Paulo |  |  | 19.6 | 75 | 5676 |  |  |  | 6.98
Belem |  |  | 26.1 | 88 | 5974 |  |  |  | 7.92
Brasilia |  |  | 20.4 | 72 | 3872 |  |  |  | 12.82
Paulo Afonso |  |  | 25.9 | 77 | 1507 |  |  |  | 11.52
Porto |  |  | 26.6 | 90 | 4222 |  |  |  | 23.83
San Pedro, Colombia |  |  | 14.1 | 81 | 7008 |  |  |  | 24.48
San Pedro, Colombia |  |  | 11.4 | 90 | 7808 |  |  |  | 25.78
San Pedro, Colombia |  |  | 142 | 81 | 7808 |  |  |  | 20.88
Cotove, Colombia |  |  | 27 | 76 | 2891 |  |  |  | 18.65
Cotove, Colombia |  |  | 27 | 76 | 2891 |  |  |  | 27
Cotove, Colombia |  |  | 27 | 76 | 2891 |  |  |  | 25.56
Guayaquil, Ecuador |  |  | 26.1 | 71 | 4853 |  |  |  | 1.08
Guayaquil, Ecuador |  |  | 26.9 | 82 | 5790 |  |  |  | 1.15
Guayaquil, Ecuador |  |  | 24.8 | 75 | 3101 |  |  |  | 2.38
Riobamba, Ecuador |  |  | 12.9 | 66 | 3583
Riobamba, Ecuador |  |  | 13.2 | 71 | 4932
Leon, Spain |  |  | 12 | 69 | 3364 |  |  |  | 3.02
Leon, Spain |  |  | 10.6 | 65 | 2374 |  |  |  | 2.88
Leon, Spain |  |  | 11.1 | 63 | 2111 |  |  |  | 2.09
Tortosa, Spain |  |  | 18.1 | 65 | 3416 |  |  |  | 1.94
Tortosa, Spain |  |  | 17 | 63 | 2646 |  |  |  | 1.51
Tortosa, Spain |  |  | 17.2 | 62 | 2768 |  |  |  | 1.94
Granada, Spain |  |  | 16.3 | 59 | 1323 |  |  |  | 1.01
Granada, Spain |  |  | 15.8 | 59 | 1104 |  |  |  | 0.65
Granada, Spain |  |  | 15.6 | 58 | 2400 |  |  |  | 0.65
Arties, Spain |  |  | 8.8 | 52 | 876 |  |  |  | 1.66
Arties, Spain |  |  | 6.9 | 52 | 876 |  |  |  | 1.22
Arties, Spain |  |  | 7.8 | 52 | 876 |  |  |  | 3.1
Mexico (a), Mexico |  |  | 16 | 62 | 2523 |  |  |  | 5.83
Mexico (a), Mexico |  |  | 15.2 | 66 | 2523 |  |  |  | 5.98
Mexico (a), Mexico |  |  | 15.4 | 64 | 2523 |  |  |  | 5.83
Mexico (b), Mexico |  |  | 21 | 56 | 1664 |  |  |  | 8.35
Mexico (b), Mexico |  |  | 21 | 56 | 1857 |  |  |  | 14.33
Mexico (b), Mexico |  |  | 21 | 56 | 1752 |  |  |  | 6.84
Cuernavaca, Mexico |  |  | 18 | 51 | 1410 |  |  |  | 10.01
Cuernavaca, Mexico |  |  | 18 | 62 | 1410 |  |  |  | 21.24
Cuernavaca, Mexico |  |  | 18 | 60 | 2646 |  |  |  | 7.06
San Luis Potosi, Mexico |  |  | 16.4 | 37 | 175 |  |  |  | 1.66
San Luis Potosi, Mexico |  |  | 17.2 | 33 | 175 |  |  |  | 1.58
Arequipa, Peru |  |  | 12.2 | 67 | 2847 |  |  |  | 3.89
Arequipa, Peru |  |  | 12.2 | 67 | 2689 |  |  |  | 2.88
Arequipa, Peru |  |  | 25.4 | 84 | 4580 |  |  |  | 7.06
Arequipa, Peru |  |  | 25.8 | 83 | 4580 |  |  |  | 7.49
Pucallpa, Peru |  |  | 16.8 | 74 | 5133 |  |  |  | 4.03
Pucallpa, Peru |  |  | 16.6 | 73 | 4976 |  |  |  | 3.74
Pucallpa, Peru |  |  | 16.7 | 76 | 4792 |  |  |  | 4.1
Trinidad, Uruguay |  |  | 17.7 | 79 | 5764 |  |  |  | 4.39
CH1 |  |  | 14.2 | 71 | 3469 |  |  |  | 12.89
Bilibino |  |  | -12.2 | 80 |  | 218 | 3 |  | 1.64
Oimyakon |  |  | -16.6 | 71 |  | 175 | 3 |  | 1.81
Ust-Omchug |  |  | -11 | 70 |  | 317 | 5 |  | 2.91
Atka |  |  | -12 | 72 |  | 376 | 3 |  | 1.69
Susuman |  |  | -13.2 | 71 |  | 283 | 10 |  | 3.07
Tynda |  |  | -6.5 | 72 |  | 525 | 5 |  | 5.3
Klyuchi |  |  | 1.4 | 69 |  | 253 | 3 |  | 2.03
Aldan |  |  | -6.2 | 72 |  | 546 | 5 |  | 5.47
Pobedino |  |  | -0.9 | 77 |  | 604 | 3 |  | 4.3
Yakovlevka |  |  | 2.5 | 70 |  | 626 | 3 |  | 4.64
Pogranichnyi |  |  | 3.6 | 67 |  | 595 | 3 |  | 4.32
Komsomolsk-on-Amur |  |  | -0.7 | 76 |  | 499 | 10 |  | 6.35
Salvador, BA, Northeast Brazil |  |  | 25